## annealed
6.3 | 0.04 | force kgf | displacment mm | 0.04 | 61.803
26.8 | 0.16 |  |  | 0.16 | 262.908
56.6 | 0.32 |  |  | 0.32 | 555.246
79.4 | 0.51 |  |  | 0.51 | 778.914
97 | 0.57 |  |  | 0.57 | 951.57
112.4 | 0.75 |  |  | 0.75 | 1102.644
126 | 1.06 |  |  | 1.06 | 1236.06
135.6 | 1.43 |  |  | 1.43 | 1330.236
146 | 1.72 |  |  | 1.72 | 1432.26
154.2 | 2.08 |  |  | 2.08 | 1512.702
162.2 | 2.4 |  |  | 2.4 | 1591.182
170.2 | 2.71 |  |  | 2.71 | 1669.662
177.6 | 3.03 |  |  | 3.03 | 1742.256
183 | 3.36 |  |  | 3.36 | 1795.23
187.8 | 3.73 |  |  | 3.73 | 1842.318
192.2 | 4.12 |  |  | 4.12 | 1885.482
198 | 4.46 |  |  | 4.46 | 1942.38
202.2 | 4.68 |  |  | 4.68 | 1983.582
207.4 | 4.96 |  |  | 4.96 | 2034.594
209.1 | 5.32 |  |  | 5.32 | 2051.271
213.8 | 5.67 |  |  | 5.67 | 2097.378
215.2 | 6.01 |  |  | 6.01 | 2111.112
217.8 | 6.39 |  |  | 6.39 | 2136.618
219.8 | 6.65 |  |  | 6.65 | 2156.238
220.8 | 7.02 |  |  | 7.02 | 2166.048
220.4 | 7.33 |  |  | 7.33 | 2162.124
222.8 | 7.68 |  |  | 7.68 | 2185.668
224.2 | 7.99 |  |  | 7.99 | 2199.402
224.2 | 8.18 |  |  | 8.18 | 2199.402
225.2 | 8.67 |  |  | 8.67 | 2209.212
225.9 | 9.08 |  |  | 9.08 | 2216.079
226.6 | 9.17 |  |  | 9.17 | 2222.946
229.6 | 9.45 |  |  | 9.45 | 2252.376
227.4 | 9.74 |  |  | 9.74 | 2230.794
228 | 10.03 |  |  | 10.03 | 2236.68
227.9 | 10.22 |  |  | 10.22 | 2235.699
228.2 | 10.52 |  |  | 10.52 | 2238.642
227.6 | 10.76 |  |  | 10.76 | 2232.756
227.1 | 11.11 |  |  | 11.11 | 2227.851
225.6 | 11.35 |  |  | 11.35 | 2213.136
219.3 | 11.73 |  |  | 11.73 | 2151.333
190.4 | 12.79 |  |  | 12.79 | 1867.824